## Sheet1
| 1# | 2# | 3# | 4# | 矿粉 | 水泥
26.5
19
16 | 100 | 100 | 100 | 100 | 100 | 100
13.2 | 67.71478 | 98.872 | 100 | 100 | 100 | 100
9.5 | 4.629859 | 76.04218 | 98.43554 | 100 | 100 | 100
4.75 | 0.247586 | 0.9318293 | 61.51439 | 100 | 100 | 100
2.36 | 0.2228274 | 0.2942619 | 1.971214 | 73.87677 | 100 | 100
1.18 | 0.2228274 | 0.2452182 | 0.7822278 | 51.79718 | 100 | 100
0.6 | 0.2228274 | 0.2206964 | 0.563204 | 36.13607 | 100 | 100
0.3 | 0.2228274 | 0.2206964 | 0.4693367 | 23.36329 | 100 | 100
0.15 | 0.2228274 | 0.2206964 | 0.4693367 | 15.27599 | 94.6 | 98.8
0.075 | 0.1980688 | 0.04904365 | 0.3128911 | 0.5776637 | 82.9 | 96.4